## orthotropic
time [min] | RF1 [N] | Ex=RF1/(A*eps0) | b= | 10 | mm
0 | 0 | 0 | tk= | 1.25 | mm
0.001 | 249112 | 22143.29 | 9*tk= | 11.25 | mm
0.001 | 249112 | 22143.29 | A=b*9*tk= | 112.5 | mm^2
2.001 | 245036 | 21780.98 | eps0 = | 0.1 | mm/mm
4.001 | 241096 | 21430.76
6.001 | 237286 | 21092.09 | A*eps0= | 11.25 | mm^2
8.001 | 233604 | 20764.8
10.001 | 230045 | 20448.44
12.001 | 226604 | 20142.58
14.001 | 223278 | 19846.93
16.001 | 220062 | 19561.07
18.001 | 216954 | 19284.8
20.001 | 213950 | 19017.78
22.001 | 211045 | 18759.56
24.001 | 208238 | 18510.04
26.001 | 205524 | 18268.8
28.001 | 202900 | 18035.56
30.001 | 200363 | 17810.04
32.001 | 197912 | 17592.18
34.001 | 195541 | 17381.42
36.001 | 193250 | 17177.78
38.001 | 191035 | 16980.89
40.001 | 188894 | 16790.58
42.001 | 186824 | 16606.58
44.001 | 184823 | 16428.71
46.001 | 182889 | 16256.8
48.001 | 181018 | 16090.49
50.001 | 179210 | 15929.78
52.001 | 177463 | 15774.49
54.001 | 175773 | 15624.27
56.001 | 174139 | 15479.02
58.001 | 172560 | 15338.67
60.001 | 171033 | 15202.93
62.001 | 169557 | 15071.73
64.001 | 168130 | 14944.89
66.001 | 166751 | 14822.31
68.001 | 165417 | 14703.73
70.001 | 164127 | 14589.07
72.001 | 162880 | 14478.22
74.001 | 161675 | 14371.11
76.001 | 160509 | 14267.47
78.001 | 159382 | 14167.29
80.001 | 158293 | 14070.49
82.001 | 157239 | 13976.8
84.001 | 156221 | 13886.31
86.001 | 155236 | 13798.76
88.001 | 154283 | 13714.04
90.001 | 153362 | 13632.18
92.001 | 152472 | 13553.07
94.001 | 151610 | 13476.44
96.001 | 150778 | 13402.49
98.001 | 149972 | 13330.84
100.001 | 149194 | 13261.69
102.001 | 148441 | 13194.76
104.001 | 147712 | 13129.96
106.001 | 147008 | 13067.38
108.001 | 146327 | 13006.84
110.001 | 145668 | 12948.27
112.001 | 145031 | 12891.64
114.001 | 144414 | 12836.8
116.001 | 143818 | 12783.82
118.001 | 143242 | 12732.62
120.001 | 142684 | 12683.02
122.001 | 142144 | 12635.02
124.001 | 141622 | 12588.62
126.001 | 141118 | 12543.82
128.001 | 140629 | 12500.36
130.001 | 140157 | 12458.4
132.001 | 139699 | 12417.69
134.001 | 139257 | 12378.4
136.001 | 138829 | 12340.36
138.001 | 138415 | 12303.56
140.001 | 138014 | 12267.91
142.001 | 137627 | 12233.51
144.001 | 137252 | 12200.18
146.001 | 136889 | 12167.91
148.001 | 136537 | 12136.62
150.001 | 136197 | 12106.4

## isotropic
time [min] | RF1 [N] | Ex=RF1/(A*eps0) | b= | 10 | mm
0.001 | 134714 | 11974.58 | tk= | 1.25 | mm
2.001 | 130181 | 11571.64 | 9*tk= | 11.25 | mm
4.001 | 125800 | 11182.22 | A=b*9*tk= | 112.5 | mm^2
6.001 | 121566 | 10805.87 | eps0 = | 0.1 | mm/mm
8.001 | 117475 | 10442.22
10.001 | 113522 | 10090.84 | A*eps0= | 11.25 | mm^2
12.001 | 109701 | 9751.2
14.001 | 106010 | 9423.111
16.001 | 102442 | 9105.956
18.001 | 98994.5 | 8799.511
20.001 | 95663 | 8503.378
22.001 | 92443.6 | 8217.209
24.001 | 89332.6 | 7940.676
26.001 | 86326.3 | 7673.449
28.001 | 83421.2 | 7415.218
30.001 | 80613.8 | 7165.671
32.001 | 77900.9 | 6924.524
34.001 | 75279.3 | 6691.493
36.001 | 72745.9 | 6466.302
38.001 | 70297.8 | 6248.693
40.001 | 67932 | 6038.4
42.001 | 65645.9 | 5835.191
44.001 | 63436.7 | 5638.818
46.001 | 61301.9 | 5449.058
48.001 | 59238.9 | 5265.68
50.001 | 57245.3 | 5088.471
52.001 | 55318.8 | 4917.227
54.001 | 53457.2 | 4751.751
56.001 | 51658.2 | 4591.84
58.001 | 49919.7 | 4437.307
60.001 | 48239.8 | 4287.982
62.001 | 46616.4 | 4143.68
64.001 | 45047.6 | 4004.231
66.001 | 43531.6 | 3869.476
68.001 | 42066.6 | 3739.253
70.001 | 40650.9 | 3613.413
72.001 | 39282.9 | 3491.813
74.001 | 37960.9 | 3374.302
76.001 | 36683.4 | 3260.747
78.001 | 35448.9 | 3151.013
80.001 | 34255.9 | 3044.969
82.001 | 33103.1 | 2942.498
84.001 | 31989.1 | 2843.476
86.001 | 30912.6 | 2747.787
88.001 | 29872.3 | 2655.316
90.001 | 28867 | 2565.956
92.001 | 27895.5 | 2479.6
94.001 | 26956.7 | 2396.151
96.001 | 26049.6 | 2315.52
98.001 | 25172.9 | 2237.591
100.001 | 24325.8 | 2162.293
102.001 | 23507.1 | 2089.52
104.001 | 22716 | 2019.2
106.001 | 21951.6 | 1951.253
108.001 | 21212.8 | 1885.582
110.001 | 20499 | 1822.133
112.001 | 19809.1 | 1760.809
114.001 | 19142.5 | 1701.556
116.001 | 18498.3 | 1644.293
118.001 | 17875.7 | 1588.951
120.001 | 17274.2 | 1535.484
122.001 | 16692.8 | 1483.804
124.001 | 16131.1 | 1433.876
126.001 | 15588.2 | 1385.618
128.001 | 15063.6 | 1338.987
130.001 | 14556.7 | 1293.929
132.001 | 14066.8 | 1250.382
134.001 | 13593.4 | 1208.302
136.001 | 13136 | 1167.644
138.001 | 12693.9 | 1128.347
140.001 | 12266.7 | 1090.373
142.001 | 11853.9 | 1053.68
144.001 | 11455 | 1018.222
146.001 | 11069.5 | 983.9556
148.001 | 10696.9 | 950.8356
150.001 | 10337 | 918.8444