## Periodic Microstructure
PMM micromechanics, isotropic fiber, elastic matrix
| DATA | DATA
Matrix | Em | nm | lo | mo | no |  | a | b | c | g
Vinylester | 3.12 | 0.38 | 3.57971 | 1.130435 | 0.38 |  | 6.448924 | 1.317476 | -220.3931 | 1.24
Fiber | Ef [GPa] | nf | l1 | m1 | n1
E-Glass | 72 | 0.22 | 23.18501 | 29.5082 | 0.22
Restrictions on elastic constants
Laminate | [11 empty] | Engineering Constants | [5 empty] | Condition 1 | Condition 2 | Condition 3 | Condition 4
| Vf | S3 | S6 | S7 | D | C11* | C12* | C23* | C22* | C44* | C66* | E1 | E2 | n12 | n23 | G12 | G23 | 1-n12n21>0 | 1-n13n31>0 | 1-n23n32>0 | 1-n12n21-n23n32-n13n31-2n21n32n13>0
Longit. | 0.5 | 0.247585 | 0.22584 | 0.0220775 | -7.020514e-05 | 40.80961 | 5.522642 | 5.595907 | 13.33486 | 2.349134 | 3.096954 | 37.58738 | 9.167577 | 0.2917285 | 0.4742167 | 3.096954 | 3.109304 | 0.9792427 | 0.9792427 | 0.7751185 | 0.7139171